## Sheet1
Number | Lock | Action | Name | Material(s) | Dopant(s) | Depth | Mask | Mask Polarity | Wafer | Wafer Side | Lateral Ratio | Parameter Name | Comment | Enabled
1 |  | Wafer Setup | Wafer Setup1 | /Silicon/Si_Xtal | /PType/B | GeneralWaferThickness |  |  | Wafer1 |  |  |  |  | TRUE
2 |  | Sequence | FEOL | [10 empty] | TRUE
2.1 |  | Sequence | Fin | [10 empty] | TRUE
2.1.1 |  | Conformal Deposit | DEP PadOx | /Oxides/SiO2_Thermal |  | FinPadOxThickness |  |  | Wafer1 | Top | 1 |  |  | TRUE
2.1.2 |  | Film Thickness Metrology (Automation) | MEA THK PadOx |  |  |  | BB2 |  | Wafer1 |  |  | THK_PADOX_DEP |  | TRUE
2.1.3 |  | Conformal Deposit | DEP PadNit | /Nitrides/Si3N4_LPCVD |  | FinPadNitThickness |  |  | Wafer1 | Top | 1 |  |  | TRUE
2.1.4 |  | Film Thickness Metrology (Automation) | MEA THK PadNit |  |  |  | BB2 |  | Wafer1 |  |  | THK_PADNIT_DEP |  | TRUE
2.1.5 |  | Conformal Deposit | DEP Mandrel Silicon | /Silicon/Si_Amorph |  | FinMandrelSiThickness |  |  | Wafer1 | Top | 1 |  |  | TRUE
2.1.6 |  | Planarizing Deposit | DEP MandODL | /Organics/ODL |  | LithoODLthickness |  |  | Wafer1 | Top |  |  |  | TRUE
2.1.7 |  | Conformal Deposit | DEP MandSiARC | /Silicon/SiARC |  | LithoARCthickness |  |  | Wafer1 | Top | 1 |  |  | TRUE
2.1.8 |  | Planarizing Deposit | DEP MandRes | /Organics/Resist |  | FinMandrelResistThickness |  |  | Wafer1 | Top |  |  |  | TRUE
2.1.9 |  | Expose Material | LTH Mand | /Organics/Resist |  | FinMandrelResistThickness+20 | Fin | Light | Wafer1 | Top |  |  |  | TRUE
2.1.10 |  | Critical Dimension Metrology (Automation) | MEA CD MandDev |  |  |  | CD_MAND |  | Wafer1 |  |  | CD_MAND_DEV |  | TRUE
2.1.11 |  | Sequence | RIE Mand | [10 empty] | TRUE
2.1.11.1 |  | Legacy Basic Etch | RIE SiARC | /Nitrides/, /Organics/, /Oxides/, /Silicon/ |  | 28 |  |  | Wafer1 | Top | 0.1 |  |  | TRUE
2.1.11.2 |  | Legacy Basic Etch | RIE ODL | /Nitrides/, /Organics/, /Oxides/, /Silicon/ |  | EtchDepthODL |  |  | Wafer1 | Top | EtchLR_moderate |  |  | TRUE
2.1.11.3 |  | Sequence | RIE Poly - Pick One | [10 empty] | TRUE
2.1.11.3.1 |  | Legacy Basic Etch | RIE Poly - Basic | /Nitrides/, /Organics/, /Oxides/, /Silicon/ |  | FinMandrelEtchDepth |  |  | Wafer1 | Top | EtchLR_aniso |  |  | TRUE
2.1.11.3.2 |  | Multi Etch (Advanced Modeling) | RIE Poly - VizEtch | /Nitrides/, /Organics/, /Oxides/, /Silicon/ |  | FinMandrelEtchDepth |  |  | Wafer1 | Top |  |  |  | FALSE
2.1.12 |  | Critical Dimension Metrology (Automation) | MEA CD MandFin |  |  |  | CD_MAND |  | Wafer1 |  |  | CD_MAND_FIN |  | TRUE
2.1.13 |  | Elevation Change Metrology (Automation) | MEA SH MandFin |  |  |  | CD_MAND |  | Wafer1 |  |  | SH_MAND_FIN |  | TRUE
2.1.14 |  | Legacy Basic Etch | RIE MandRes | /Nitrides/, /Organics/, /Oxides/, /Silicon/, /Silicon/SiARC |  | 200 |  |  | Wafer1 | Top | 0.3 |  |  | TRUE
2.1.15 |  | Conformal Deposit | DEP FinSpcrOx | /Oxides/SiO2_LTO |  | FinSpcrOxThickness |  |  | Wafer1 | Top | 0.6 |  |  | TRUE
2.1.16 |  | Sequence | RIE FinSpcrOx - Pick One | [10 empty] | TRUE
2.1.16.1 |  | Legacy Basic Etch | RIE FinSpcrOx | /Nitrides/, /Organics/, /Oxides/, /Silicon/ |  | FinSpcrOxThickness+(FinSpcrOxThickness/10) |  |  | Wafer1 | Top | EtchLR_moderate |  |  | TRUE
2.1.16.2 |  | Multi Etch (Advanced Modeling) | RIE FinSpcrOx - VizEtch | /Nitrides/, /Organics/, /Oxides/, /Silicon/ |  | FinSpcrOxThickness+(FinSpcrOxThickness/10) |  |  | Wafer1 | Top |  |  |  | FALSE
2.2 |  | Sequence | FinCut | [10 empty] | TRUE
2.2.1 |  | Planarizing Deposit | DEP FinCutRes | /Organics/Resist |  | 250 |  |  | Wafer1 | Top |  |  |  | TRUE
2.2.2 |  | Expose Material | LTH FinCut | /Organics/Resist |  | 400 | Active | Light | Wafer1 | Top |  |  |  | TRUE
2.2.3 |  | Legacy Basic Etch | RIE FinCutSpcrOx | /Nitrides/, /Organics/, /Oxides/, /Silicon/ |  | 30 |  |  | Wafer1 | Top | 0.5 |  |  | TRUE
2.2.4 |  | Remove Materials | RIE FinCutRes | /Organics/Resist |  |  |  |  | Wafer1 |  |  |  |  | TRUE
2.2.5 |  | Legacy Basic Etch | RIE MandSiRem | /Nitrides/, /Organics/, /Oxides/, /Silicon/ |  | 70 |  |  | Wafer1 | Top | 0.25 |  |  | TRUE
2.2.6 |  | Legacy Basic Etch | RIE PadNit | /Nitrides/, /Organics/, /Oxides/, /Silicon/ |  | 35 |  |  | Wafer1 | Top | 0.02 |  |  | TRUE
2.2.7 |  | Legacy Basic Etch | RIE PlanActRes | /Nitrides/, /Organics/, /Oxides/, /Silicon/, /Silicon/SiARC |  | 200 |  |  | Wafer1 | Top | 0.25 |  |  | TRUE
2.2.8 |  | Legacy Basic Etch | RIE PadOx | /Nitrides/, /Organics/, /Oxides/, /Silicon/ |  | 5 |  |  | Wafer1 | Top | 0.05 |  |  | TRUE
2.2.9 |  | Sequence | RIE FinSi - Pick One | [10 empty] | TRUE
2.2.9.1 |  | Sequence | RIE FinSi - Simple | [10 empty] | TRUE
2.2.9.1.1 |  | Legacy Basic Etch | RIE Fin Si - Anisotropic | /Nitrides/, /Organics/, /Oxides/, /Silicon/ |  | FinTopHeight |  |  | Wafer1 | Top | EtchLR_moderate |  |  | TRUE
2.2.9.1.2 |  | Taper Etch | RIE Fin Si - Taper | /Silicon/ |  | FinHeight-FinTopHeight |  |  | Wafer1 | Top |  |  |  | TRUE
2.2.9.2 |  | Sequence | RIE FinSi - MultiEtch | [10 empty] | FALSE
2.2.9.2.1 |  | Multi Etch (Advanced Modeling) | Multi Etch - VizEtch | /Nitrides/, /Organics/, /Oxides/, /Silicon/ |  | FinTopHeight |  |  | Wafer1 | Top |  |  |  | FALSE
2.2.9.2.2 |  | Multi Etch (Advanced Modeling) | Multi Etch - Taper | /Nitrides/, /Organics/, /Oxides/, /Silicon/ |  | FinHeight-FinTopHeight |  |  | Wafer1 | Top |  |  |  | FALSE
2.2.10 |  | Line To Line Metrology (Automation) | MEA SP FinNNBotDeep |  |  |  | SP_FINNP |  | Wafer1 |  |  | SP_FINPP_BOTSI |  | TRUE
2.3 |  | Sequence | Wells | [10 empty] | TRUE
2.3.1 |  | Conformal Deposit | DEP Screen Oxide | /Oxides/SiO2_HTO |  | 3.5 |  |  | Wafer1 | Top | 1 |  |  | TRUE
2.3.2 |  | Conformal Deposit | DEP PSPD Poly | /Silicon/Si_Amorph | /PType/B | 10 |  |  | Wafer1 | Top | 1 |  |  | TRUE
2.3.3 |  | Conformal Deposit | DEP PWell Resist | /Organics/Resist |  | 400 |  |  | Wafer1 | Top | 1 |  |  | TRUE
2.3.4 |  | Expose Material | LTH NWell | /Organics/Resist |  | 0 | NWell | Dark | Wafer1 | Top |  |  |  | TRUE
2.3.5 |  | Legacy Basic Etch | RIE PSPD Poly | /Metals/, /Nitrides/, /Organics/, /Oxides/, /Silicon/ |  | 22 |  |  | Wafer1 | Top | 1 |  |  | TRUE
2.3.6 |  | Remove Materials | RIE Resist | /Organics/Resist |  |  |  |  | Wafer1 |  |  |  |  | TRUE
2.3.7 |  | Conformal Deposit | DEP NSPD Poly | /Silicon/Si_Amorph | /NType/As | 18 |  |  | Wafer1 | Top | 1 |  |  | TRUE
2.3.8 |  | Legacy Basic Etch | RIE NSPD Poly | /Metals/, /Nitrides/, /Organics/, /Oxides/, /Silicon/ |  | 80 |  |  | Wafer1 | Top | 0.03 |  |  | TRUE
2.3.9 |  | Diffusion (Advanced Modeling) | RTP Well Drive | /Nitrides/, /Oxides/, /Silicon/ | /NType/As, /PType/B |  |  |  | Wafer1 |  |  |  |  | TRUE
2.3.10 |  | Legacy Basic Etch | RIE SPD Poly | /Metals/, /Nitrides/, /Organics/, /Oxides/, /Silicon/ |  | 24 |  |  | Wafer1 | Top | 1 |  |  | TRUE
2.4 |  | Sequence | STI | [10 empty] | TRUE
2.4.1 |  | Conformal Deposit | DEP STI HDP | /Oxides/SiO2_HDP |  | STIinitialDepThickness |  |  | Wafer1 | Top | 1 |  |  | TRUE
2.4.2 |  | Polish | CMP HDP | [5 empty] | Wafer1 | Top |  |  |  | TRUE
2.4.3 |  | Legacy Basic Etch | RIE STI Recess1 | /Nitrides/, /Organics/, /Oxides/, /Oxides/SiO2_Thermal, /Silicon/ |  | 10 |  |  | Wafer1 | Top | EtchLR_aniso |  |  | TRUE
2.4.4 |  | Legacy Basic Etch | WET HDP Clean | /Nitrides/, /Organics/, /Oxides/, /Oxides/SiO2_Thermal, /Silicon/ |  | 2 |  |  | Wafer1 | Top | 1 |  |  | TRUE
2.4.5 |  | Legacy Basic Etch | WET PadNit Strip | /Nitrides/, /Organics/, /Oxides/, /Oxides/SiO2_Thermal, /Silicon/ |  | FinPadNitThickness+STIwetOverEtch |  |  | Wafer1 | Top | 1 |  |  | TRUE
2.4.6 |  | Legacy Basic Etch | RIE STI Recess2 | /Nitrides/, /Organics/, /Oxides/, /Silicon/ |  | STIfinRecess |  |  | Wafer1 | Top | 0.1 |  |  | TRUE
2.5 |  | Sequence | Gate | [10 empty] | TRUE
2.5.1 |  | Conformal Deposit | DEP SacOx | /Oxides/SiO2_HTO |  | GateSacOx |  |  | Wafer1 | Top | 1 |  |  | TRUE
2.5.2 |  | Film Thickness Metrology (Automation) | MEA SacOx THK |  |  |  | CD_MAND |  | Wafer1 |  |  | THK_SacOx_Gate |  | TRUE
2.5.3 |  | Conformal Deposit | DEP SacGate | /Silicon/Si_Amorph |  | GateSacGateHeight |  |  | Wafer1 | Top | 1 |  |  | TRUE
2.5.4 |  | Polish | CMP SacGate | [5 empty] | Wafer1 | Top |  |  |  | TRUE
2.5.5 |  | Straight Deposit | DEP GateCapNit | /Nitrides/Si3N4_PECVD |  | GateCapNitThickness |  |  | Wafer1 | Top |  |  |  | TRUE
2.5.6 |  | Conformal Deposit | DEP GateCapOx | /Oxides/SiO2_LTO |  | 5 |  |  | Wafer1 | Top | 1 |  |  | TRUE
2.5.7 |  | Planarizing Deposit | DEP GateODL | /Organics/ODL |  | LithoODLthickness |  |  | Wafer1 | Top |  |  |  | TRUE
2.5.8 |  | Conformal Deposit | DEP GateSiARC | /Silicon/SiARC |  | LithoARCthickness |  |  | Wafer1 | Top | 1 |  |  | TRUE
2.5.9 |  | Planarizing Deposit | DEP GateRes | /Organics/Resist |  | GateResist |  |  | Wafer1 | Top |  |  |  | TRUE
2.5.10 |  | Expose Material | LTH Gate | /Organics/Resist |  | GateResist+100 | GateUncut | Light | Wafer1 | Top |  |  |  | TRUE
2.5.11 |  | Sequence | RIE Gate Hard Mask | [10 empty] | TRUE
2.5.11.1 |  | Legacy Basic Etch | RIE SiARC | /Nitrides/, /Organics/, /Oxides/, /Silicon/ |  | LithoARCthickness+3 |  |  | Wafer1 | Top | 0.1 |  |  | TRUE
2.5.11.2 |  | Legacy Basic Etch | RIE ODL | /Nitrides/, /Organics/, /Oxides/, /Silicon/ |  | EtchDepthODL |  |  | Wafer1 | Top | EtchLR_moderate |  |  | TRUE
2.5.11.3 |  | Legacy Basic Etch | RIE Oxide BT | /Nitrides/, /Organics/, /Oxides/, /Silicon/ |  | 8 |  |  | Wafer1 | Top | EtchOxRIE_LR |  |  | TRUE
2.5.11.4 |  | Sequence | RIE Nitride - Pick One | [10 empty] | TRUE
2.5.11.4.1 |  | Legacy Basic Etch | RIE Nitride | /Nitrides/, /Nitrides/Si3N4_LPCVD, /Organics/, /Oxides/, /Silicon/, /Silicon/SiARC |  | GateCapNitThickness+(GateCapNitThickness/10) |  |  | Wafer1 | Top | 0.0555556 |  |  | TRUE
2.5.11.4.2 |  | Multi Etch (Advanced Modeling) | RIE Nitride - VizEtch | /Nitrides/, /Nitrides/Si3N4_LPCVD, /Organics/, /Oxides/, /Silicon/, /Silicon/SiARC |  | GateCapNitThickness+(GateCapNitThickness/10) |  |  | Wafer1 | Top |  |  |  | FALSE
2.5.12 |  | Legacy Basic Etch | RIE GateRes | /Nitrides/, /Organics/, /Oxides/, /Silicon/, /Silicon/SiARC |  | 200 |  |  | Wafer1 | Top | 0.3 |  |  | TRUE
2.5.13 |  | Planarizing Deposit | DEP GateCutODL | /Organics/ODL |  | LithoODLthickness |  |  | Wafer1 | Top |  |  |  | TRUE
2.5.14 |  | Conformal Deposit | DEP GateCutSiARC | /Silicon/SiARC |  | LithoARCthickness |  |  | Wafer1 | Top | 1 |  |  | TRUE
2.5.15 |  | Planarizing Deposit | DEP GateCutRes | /Organics/Resist |  | GateResist |  |  | Wafer1 | Top |  |  |  | TRUE
2.5.16 |  | Expose Material | LTH GateCut | /Organics/Resist |  | 150 | GateCut | Dark | Wafer1 | Top |  |  |  | TRUE
2.5.17 |  | Sequence | RIE GateCut | [10 empty] | TRUE
2.5.17.1 |  | Legacy Basic Etch | RIE GateCut SiARC | /Nitrides/, /Organics/, /Oxides/, /Silicon/ |  | LithoARCthickness+3 |  |  | Wafer1 | Top | 0.1 |  |  | TRUE
2.5.17.2 |  | Legacy Basic Etch | RIE GateCut ODL | /Nitrides/, /Organics/, /Oxides/, /Silicon/ |  | EtchDepthODL |  |  | Wafer1 | Top | EtchLR_moderate |  |  | TRUE
2.5.17.3 |  | Legacy Basic Etch | RIE GateCut Oxide BT | /Nitrides/, /Organics/, /Oxides/, /Silicon/ |  | 8 |  |  | Wafer1 | Top | EtchOxRIE_LR |  |  | TRUE
2.5.17.4 |  | Legacy Basic Etch | RIE GateCut Nitride | /Nitrides/, /Nitrides/Si3N4_LPCVD, /Organics/, /Oxides/, /Silicon/, /Silicon/SiARC |  | GateCapNitThickness+(GateCapNitThickness/10) |  |  | Wafer1 | Top | 0.0555556 |  |  | TRUE
2.5.18 |  | Legacy Basic Etch | RIE GateCutRes | /Nitrides/, /Organics/, /Oxides/, /Silicon/, /Silicon/SiARC |  | 200 |  |  | Wafer1 | Top | 0.3 |  |  | TRUE
2.5.19 |  | Sequence | RIE GateFinal - Pick One | [10 empty] | TRUE
2.5.19.1 |  | Legacy Basic Etch | RIE GateFinal - Simple | /Nitrides/, /Organics/, /Oxides/, /Oxides/SiO2_HTO, /Silicon/ |  | (GateHeight+STIfinRecess)+((GateHeight+STIfinRecess)/10) |  |  | Wafer1 | Top | 0.04 |  |  | TRUE
2.5.19.2 |  | Multi Etch (Advanced Modeling) | RIE GateFinal - MultiEtch | /Nitrides/, /Organics/, /Oxides/, /Silicon/ |  | (GateHeight+STIfinRecess)+((GateHeight+STIfinRecess)/10) |  |  | Wafer1 | Top |  |  |  | FALSE
2.5.20 |  | Legacy Basic Etch | WET Clean | /Organics/, /Oxides/, /Silicon/ |  | 1 |  |  | Wafer1 | Top | 1 |  |  | TRUE
2.6 |  | Sequence | Source/Drain | [10 empty] | TRUE
2.6.1 |  | Sequence | PSD | [10 empty] | TRUE
2.6.1.1 |  | Conformal Deposit | DEP PSpacerOx | /Oxides/SiO2_LTO |  | SourceDrainOxSpcrThickness |  |  | Wafer1 | Top | 1 |  |  | TRUE
2.6.1.2 |  | Conformal Deposit | DEP PSpacerNit | /Nitrides/Si3N4_MLD |  | SourceDrainNitSpcrThickness |  |  | Wafer1 | Top | 0.6666667 |  |  | TRUE
2.6.1.3 |  | Planarizing Deposit | DEP PSpacerRes | /Organics/Resist |  | 180 |  |  | Wafer1 | Top |  |  |  | TRUE
2.6.1.4 |  | Expose Material | LTH PSpacer | /Organics/Resist |  | 600 | NWell | Dark | Wafer1 | Top |  |  |  | TRUE
2.6.1.5 |  | Legacy Basic Etch | RIE PSpacer | /Nitrides/, /Nitrides/Si3N4_LPCVD, /Nitrides/Si3N4_PECVD, /Organics/, /Oxides/, /Oxides/SiO2_HDP, /Oxides/SiO2_LTO, /Silicon/ |  | SourceDrainNitSpcrThickness+SourceDrainOxSpcrThickness+((SourceDrainNitSpcrThickness+SourceDrainOxSpcrThickness)/10) |  |  | Wafer1 | Top | 0.1 |  | The depth includes the deposited thickness + 10% overetch. | TRUE
2.6.1.6 |  | Sequence | RIE PSD Recess - Pick One | [10 empty] | TRUE
2.6.1.6.1 |  | Legacy Basic Etch | RIE PSD Recess - Simple | /Nitrides/, /Organics/, /Oxides/, /Oxides/SiO2_HDP, /Oxides/SiO2_LTO, /Silicon/ |  | 1.2*STIfinRecess |  |  | Wafer1 | Top | 0.1 |  |  | TRUE
2.6.1.6.2 |  | Multi Etch (Advanced Modeling) | PSD Recess Multi Etch - VizEtch | /Nitrides/, /Organics/, /Oxides/, /Silicon/ |  | 1.2*STIfinRecess |  |  | Wafer1 | Top |  |  |  | FALSE
2.6.1.7 |  | Legacy Basic Etch | RIE PSpacerRes | /Nitrides/, /Organics/, /Oxides/, /Silicon/, /Silicon/SiARC |  | 300 |  |  | Wafer1 | Top | 0.3 |  |  | TRUE
2.6.1.8 |  | Crystal Etch (Advanced Modeling) | WET PRecess | /Oxides/, /Silicon/ |  | 10 |  |  | Wafer1 | Top |  |  |  | TRUE
2.6.1.9 |  | Selective Epitaxy Growth (Advanced Modeling) | EPI SiGe | /Silicon/SiGe | /PType/B | SourceDrainSiGeThickness |  |  | Wafer1 | Top |  |  |  | TRUE
2.6.2 |  | Sequence | NSD | [10 empty] | TRUE
2.6.2.1 |  | Conformal Deposit | DEP NSpacerNit | /Nitrides/Si3N4_MLD |  | SourceDrainExtraNitride |  |  | Wafer1 | Top | 0.6666667 |  |  | TRUE
2.6.2.2 |  | Planarizing Deposit | DEP NSpacerRes | /Organics/Resist |  | 180 |  |  | Wafer1 | Top |  |  |  | TRUE
2.6.2.3 |  | Expose Material | LTH NSpacer | /Organics/Resist |  | 600 | NWell | Light | Wafer1 | Top |  |  |  | TRUE
2.6.2.4 |  | Legacy Basic Etch | RIE NSpacer | /Nitrides/, /Nitrides/Si3N4_LPCVD, /Nitrides/Si3N4_PECVD, /Organics/, /Oxides/, /Oxides/SiO2_HDP, /Oxides/SiO2_LTO, /Silicon/ |  | SourceDrainNitSpcrThickness+SourceDrainOxSpcrThickness+SourceDrainExtraNitride+((SourceDrainNitSpcrThickness+SourceDrainOxSpcrThickness+SourceDrainExtraNitride)/10) |  |  | Wafer1 | Top | 0.2 |  | The depth includes the deposited thickness + 10% overetch. | TRUE
2.6.2.5 |  | Sequence | RIE NSD Recess - Pick One | [10 empty] | TRUE
2.6.2.5.1 |  | Legacy Basic Etch | RIE NSD Recess - Simple | /Nitrides/, /Organics/, /Oxides/, /Oxides/SiO2_HDP, /Oxides/SiO2_LTO, /Silicon/ |  | 1.1*STIfinRecess |  |  | Wafer1 | Top | 0.2 |  |  | TRUE
2.6.2.5.2 |  | Multi Etch (Advanced Modeling) | NSD Recess Multi Etch - VizEtch | /Nitrides/, /Organics/, /Oxides/, /Silicon/ |  | 1.1*STIfinRecess |  |  | Wafer1 | Top |  |  |  | FALSE
2.6.2.6 |  | Legacy Basic Etch | RIE NSpacerRes | /Nitrides/, /Organics/, /Oxides/, /Silicon/, /Silicon/SiARC |  | 300 |  |  | Wafer1 | Top | 0.3 |  |  | TRUE
2.6.2.7 |  | Crystal Etch (Advanced Modeling) | WET NRecess | /Oxides/, /Silicon/ |  | 10 |  |  | Wafer1 | Top |  |  |  | TRUE
2.6.2.8 |  | Selective Epitaxy Growth (Advanced Modeling) | EPI SiC | /Silicon/SiC | /NType/P | SourceDrainSiCthickness |  |  | Wafer1 | Top |  |  |  | TRUE
2.6.3 |  | Diffusion (Advanced Modeling) | RTA | /Silicon/SiC, /Silicon/SiGe, /Silicon/Si_Xtal | /NType/As, /NType/P, /PType/B |  |  |  | Wafer1 |  |  |  |  | TRUE
2.7 |  | Sequence | RMG | [10 empty] | TRUE
2.7.1 |  | Conformal Deposit | DEP RMG ILD | /Oxides/SiO2_TEOS |  | 250 |  |  | Wafer1 | Top | 1 |  |  | TRUE
2.7.2 |  | Polish | RMG ILD CMP | [5 empty] | Wafer1 | Top |  |  |  | TRUE
2.7.3 |  | Legacy Basic Etch | RIE RMGILD NonSel | /Metals/, /Nitrides/, /Organics/, /Oxides/, /Oxides/SiO2_LTO, /Oxides/SiO2_Thermal, /Silicon/ |  | 20 |  |  | Wafer1 | Top | 0.1 |  |  | TRUE
2.7.4 |  | Legacy Basic Etch | RIE RMGILD Selective | /Metals/, /Nitrides/, /Organics/, /Oxides/, /Oxides/SiO2_LTO, /Oxides/SiO2_Thermal, /Silicon/ |  | 12 |  |  | Wafer1 | Top | 0.1 |  |  | TRUE
2.7.5 |  | Legacy Basic Etch | WET SacrificalGate | /Metals/, /Nitrides/, /Organics/, /Oxides/, /Silicon/ |  | GateSacGateHeight |  |  | Wafer1 | Top | 1 |  |  | TRUE
2.7.6 |  | Legacy Basic Etch | WET SacOx | /Metals/, /Nitrides/, /Organics/, /Oxides/, /Silicon/ |  | GateSacOx+(GateSacOx/10) |  |  | Wafer1 | Top | 1 |  |  | TRUE
2.7.7 |  | Conformal Deposit | DEP HighK | /Oxides/HfOx |  | GateOxThickness |  |  | Wafer1 | Top | 1 |  |  | TRUE
2.7.8 |  | Conformal Deposit | DEP PTiN | /Metals/TiN |  | 4 |  |  | Wafer1 | Top | 0.6 |  |  | TRUE
2.7.9 |  | Sequence | DEP PTaN - Pick One | [10 empty] | TRUE
2.7.9.1 |  | Conformal Deposit | DEP TaN - Simple | /Metals/TaN |  | 3 |  |  | Wafer1 | Top | 0.25 |  |  | FALSE
2.7.9.2 |  | Visibility Deposit (Advanced Modeling) | DEP PTaN - VizDep | /Metals/TaN |  | 4 |  |  | Wafer1 | Top |  |  |  | TRUE
2.7.10 |  | Planarizing Deposit | DEP NWFRes | /Organics/Resist |  | 250 |  |  | Wafer1 | Top |  |  |  | TRUE
2.7.11 |  | Expose Material | LTH NWF | /Organics/Resist |  | 600 | NWell | Light | Wafer1 | Top |  |  |  | TRUE
2.7.12 |  | Legacy Basic Etch | RIE N WorkFunction Metal | /Metals/, /Metals/NiPtSi, /Nitrides/, /Organics/, /Oxides/, /Silicon/ |  | 9 |  |  | Wafer1 | Top | 1 |  |  | TRUE
2.7.13 |  | Legacy Basic Etch | RIE NWFRes | /Nitrides/, /Organics/, /Oxides/, /Oxides/HfOx, /Silicon/, /Silicon/SiARC |  | 400 |  |  | Wafer1 | Top | 0.3 |  |  | TRUE
2.7.14 |  | Sequence | DEP NTiAl - Pick One | [10 empty] | TRUE
2.7.14.1 |  | Conformal Deposit | DEP NTiAl - Simple | /Metals/TiAl |  | 10 |  |  | Wafer1 | Top | 0.25 |  |  | FALSE
2.7.14.2 |  | Visibility Deposit (Advanced Modeling) | DEP NTiAl - VizDep | /Metals/TiAl |  | 5 |  |  | Wafer1 | Top |  |  |  | TRUE
2.7.15 |  | Sequence | DEP NTiN - Pick One | [10 empty] | TRUE
2.7.15.1 |  | Conformal Deposit | DEP NTiN - Simple | /Metals/TiN |  | 3 |  |  | Wafer1 | Top | 0.25 |  |  | FALSE
2.7.15.2 |  | Visibility Deposit (Advanced Modeling) | DEP NTin - VizDep | /Metals/TiN |  | 4 |  |  | Wafer1 | Top |  |  |  | TRUE
2.7.16 |  | Conformal Deposit | DEP RMG W | /Metals/W |  | 160 |  |  | Wafer1 | Top | 0.25 |  |  | TRUE
2.7.17 |  | Polish | CMP RMG W | [5 empty] | Wafer1 | Top |  |  |  | TRUE
2.7.18 |  | Legacy Basic Etch | RIE RMGW | /Metals/, /Metals/W, /Nitrides/, /Organics/, /Oxides/, /Oxides/HfOx, /Silicon/ |  | 16 |  |  | Wafer1 | Top | 0.25 |  |  | TRUE
2.7.19 |  | Conformal Deposit | DEP GatePlugNit | /Nitrides/Si3N4_PECVD |  | 30 |  |  | Wafer1 | Top | 2 |  |  | TRUE
2.7.20 |  | Legacy Basic Etch | RIE GatePlugNit | /Metals/, /Nitrides/, /Nitrides/Si3N4_LPCVD, /Nitrides/Si3N4_MLD, /Organics/, /Oxides/, /Oxides/HfOx, /Oxides/SiO2_Thermal, /Silicon/ |  | 32 |  |  | Wafer1 | Top | 0.125 |  |  | TRUE
3 |  | Sequence | MOL | [10 empty] | TRUE
3.1 |  | Conformal Deposit | DEP MOLOx | /Oxides/SiO2_PECVD |  | 35 |  |  | Wafer1 | Top | 1 |  |  | TRUE
3.2 |  | Planarizing Deposit | DEP LIODL | /Organics/ODL |  | LithoODLthickness |  |  | Wafer1 | Top |  |  |  | TRUE
3.3 |  | Conformal Deposit | DEP LISiARC | /Silicon/SiARC |  | LithoARCthickness |  |  | Wafer1 | Top | 1 |  |  | TRUE
3.4 |  | Planarizing Deposit | DEP LIRes | /Organics/Resist |  | 90 |  |  | Wafer1 | Top |  |  |  | TRUE
3.5 |  | Expose Material | LTH LI | /Organics/Resist |  | 0 | LI | Dark | Wafer1 | Top |  |  |  | TRUE
3.6 |  | Sequence | RIE LI | [10 empty] | TRUE
3.6.1 |  | Legacy Basic Etch | RIE LI SiARC | /Nitrides/, /Organics/, /Oxides/, /Silicon/ |  | LithoARCthickness+3 |  |  | Wafer1 | Top | 0.1 |  |  | TRUE
3.6.2 |  | Legacy Basic Etch | RIE LI ODL | /Nitrides/, /Organics/, /Oxides/, /Silicon/ |  | EtchDepthODL |  |  | Wafer1 | Top | EtchLR_moderate |  |  | TRUE
3.6.3 |  | Sequence | Trench Etch - Pick One | [10 empty] | TRUE
3.6.3.1 |  | Sequence | Basic | [10 empty] | TRUE
3.6.3.1.1 |  | Legacy Basic Etch | Trench Etch1 | /Metals/, /Nitrides/, /Nitrides/Si3N4_LPCVD, /Organics/, /Oxides/, /Oxides/HfOx, /Silicon/ |  | 40 |  |  | Wafer1 | Top | 0.15 |  |  | TRUE
3.6.3.1.2 |  | Taper Etch | Trench Etch2 | /Metals/, /Nitrides/, /Nitrides/Si3N4_LPCVD, /Oxides/, /Oxides/HfOx, /Silicon/ |  | 100 |  |  | Wafer1 | Top |  |  |  | TRUE
3.6.3.2 |  | Sequence | MultiEtch - VizEtch | [10 empty] | FALSE
3.6.3.2.1 |  | Multi Etch (Advanced Modeling) | Trench Etch - VizEtch | /Metals/, /Nitrides/, /Nitrides/Si3N4_LPCVD, /Organics/, /Oxides/, /Oxides/HfOx, /Silicon/ |  | 40 |  |  | Wafer1 | Top |  |  |  | FALSE
3.6.3.2.2 |  | Multi Etch (Advanced Modeling) | Trench Etch 2 - VizEtch | /Metals/, /Nitrides/, /Nitrides/Si3N4_LPCVD, /Oxides/, /Oxides/HfOx, /Silicon/ |  | 100 |  |  | Wafer1 | Top |  |  |  | FALSE
3.7 |  | Remove Materials | RIE LIRes | /Organics/, /Silicon/SiARC |  |  |  |  | Wafer1 |  |  |  |  | TRUE
3.8 |  | Legacy Basic Etch | WET Clean | /Nitrides/, /Organics/, /Oxides/, /Silicon/, /Silicon/SiARC |  | 400 |  |  | Wafer1 | Top | 0.3 |  |  | TRUE
3.9 |  | Conformal Deposit | DEP LI Ti | /Metals/Ti |  | 3 |  |  | Wafer1 | Top | 0.6666667 |  |  | TRUE
3.10 |  | Conformal Deposit | DEP LI TiN | /Metals/TiN |  | 5 |  |  | Wafer1 | Top | 0.6666667 |  |  | TRUE
3.11 |  | Conformal Deposit | DEP LI W | /Metals/W |  | 200 |  |  | Wafer1 | Top | 0.6666667 |  |  | TRUE
3.12 |  | Polish | CMP LI W | [5 empty] | Wafer1 | Top |  |  |  | TRUE
3.13 |  | Legacy Basic Etch | RIE LIW | /Metals/, /Nitrides/, /Organics/, /Oxides/, /Silicon/ |  | 3 |  |  | Wafer1 | Top | 0.3 |  |  | TRUE
4 |  | Sequence | Extract Devices | [10 empty] | TRUE
4.1 |  | Copy Wafer Operations | Copy NFET | [5 empty] | Wafer1 |  |  |  |  | TRUE
4.2 |  | Crop Wafer Operations | Crop NFET | [5 empty] | NFET1 |  |  |  |  | TRUE